## Sheet1
激光功率 | 图像名称 | 放大倍数 | 总像素 | 像素尺寸(μm/像素) | 校准来源 | 图像宽度(像素) | 图像高度(像素) | 通道数 | 视野宽度(μm) | 视野高度(μm) | 视野面积(μm²) | 相机型号 | 拍摄日期 | 总物理面积(μm²) | 背景/基体面积占比(%) | 背景/基体物理面积(μm²) | 熔覆层组织面积占比(%) | 熔覆层组织物理面积(μm²) | 析出相/碳化物面积占比(%) | 析出相/碳化物物理面积(μm²) | 气孔缺陷面积占比(%) | 气孔缺陷物理面积(μm²) | 裂纹缺陷面积占比(%) | 裂纹缺陷物理面积(μm²) | 气孔孔隙率(%) | 微裂纹面积占比(%) | 熔覆层平均晶粒尺寸(μm) | 熔覆层平均晶粒面积(μm²) | 基体稀释率(%)
900W | 900-1000x(1).tif | 1000 | 4915200 | 0.843205 | XML元数据 | 2560 | 1920 | 3 | 2158.61 | 1618.95 | 3494681.76 | AxioCamEL | 2026/5/7 19:04:51 | 3494681.76 | 30.192 | 1055112.05 | 54.573 | 1907141.23 | 14.027 | 490194.67 | 0.908 | 31725.3 | 0.301 | 10508.5 | 0.908 | 0.301 | 57.05 | 2556.65 | 35.62
900W | 900-1000x(2).tif | 1000 | 4915200 | 0.843205 | XML元数据 | 2560 | 1920 | 3 | 2158.61 | 1618.95 | 3494681.76 | AxioCamEL | 2026/5/7 19:05:44 | 3494681.76 | 29.726 | 1038843.07 | 55.584 | 1942484.78 | 13.27 | 463744.95 | 0.779 | 27228.97 | 0.64 | 22379.98 | 0.779 | 0.64 | 51.83 | 2109.72 | 34.84
900W | 900-1000x(3).tif | 1000 | 4915200 | 1 | 放大倍数估算 | [8 empty] | 4915200 | 31.038 | 1525568 | 53.598 | 2634451 | 14.168 | 696370 | 0.657 | 32299 | 0.539 | 26512 | 0.657 | 0.539 | 62.4 | 3058.44 | 36.67
900W | 900-1000x(3.1).tif | 1000 | 4915200 | 0.843205 | XML元数据 | 2560 | 1920 | 3 | 2158.61 | 1618.95 | 3494681.76 | AxioCamEL | 2026/5/7 19:06:41 | 3494681.76 | 30.802 | 1076446.87 | 53.694 | 1876421.99 | 14.535 | 507967.41 | 0.422 | 14760.96 | 0.546 | 19084.52 | 0.422 | 0.546 | 55.5 | 2419.11 | 36.45
900W | 900-1000x(3.2).tif | 1000 | 4915200 | 0.843205 | XML元数据 | 2560 | 1920 | 3 | 2158.61 | 1618.95 | 3494681.76 | AxioCamEL | 2026/5/7 19:07:11 | 3494681.76 | 30.489 | 1065489.73 | 55.214 | 1929536.86 | 13.493 | 471537.46 | 0.262 | 9139.84 | 0.543 | 18977.87 | 0.262 | 0.543 | 59.61 | 2791 | 35.58
900W | 900-100x(1).tif | 100 | 4915200 | 0.843205 | XML元数据 | 2560 | 1920 | 3 | 2158.61 | 1618.95 | 3494681.76 | AxioCamEL | 2026/5/7 18:56:03 | 3494681.76 | 29.411 | 1027829.76 | 55.406 | 1936272.11 | 14.397 | 503136.2 | 0.652 | 22772.45 | 0.134 | 4671.24 | 0.652 | 0.134 | 31.03 | 756.19 | 34.68
900W | 900-200x(1).tif | 200 | 4915200 | 0.843205 | XML元数据 | 2560 | 1920 | 3 | 2158.61 | 1618.95 | 3494681.76 | AxioCamEL | 2026/5/7 18:57:05 | 3494681.76 | 30.093 | 1051658.75 | 54.844 | 1916611.68 | 14.688 | 513294.18 | 0.331 | 11570.02 | 0.044 | 1547.12 | 0.331 | 0.044 | 27.34 | 587.01 | 35.43
900W | 900-200x(2).tif | 200 | 4915200 | 0.843205 | XML元数据 | 2560 | 1920 | 3 | 2158.61 | 1618.95 | 3494681.76 | AxioCamEL | 2026/5/7 18:57:41 | 3494681.76 | 30.313 | 1059331.1 | 55.206 | 1929281.61 | 14.24 | 497633.1 | 0.171 | 5966.67 | 0.071 | 2469.29 | 0.171 | 0.071 | 25.25 | 500.59 | 35.45
900W | 900-200x(3).tif | 200 | 4915200 | 0.843205 | XML元数据 | 2560 | 1920 | 3 | 2158.61 | 1618.95 | 3494681.76 | AxioCamEL | 2026/5/7 18:59:05 | 3494681.76 | 30.629 | 1070396.31 | 54.511 | 1904989.05 | 14.509 | 507033.16 | 0.218 | 7606.22 | 0.133 | 4657.02 | 0.218 | 0.133 | 27.62 | 599.34 | 35.98
900W | 900-500(1).tif | 100 | 4915200 | 0.843205 | XML元数据 | 2560 | 1920 | 3 | 2158.61 | 1618.95 | 3494681.76 | AxioCamEL | 2026/5/7 19:00:37 | 3494681.76 | 29.661 | 1036562.2 | 54.913 | 1919035.46 | 14.461 | 505353.08 | 0.522 | 18237.02 | 0.443 | 15494 | 0.522 | 0.443 | 53.28 | 2229.37 | 35.07
900W | 900-500x(2).tif | 500 | 4915200 | 0.843205 | XML元数据 | 2560 | 1920 | 3 | 2158.61 | 1618.95 | 3494681.76 | AxioCamEL | 2026/5/7 19:01:49 | 3494681.76 | 30.868 | 1078744.81 | 54.108 | 1890913.49 | 14.122 | 493523.55 | 0.409 | 14285.31 | 0.493 | 17214.61 | 0.409 | 0.493 | 45.7 | 1640.26 | 36.33
900W | 900-500x(3.1).tif | 500 | 4915200 | 0.843205 | XML元数据 | 2560 | 1920 | 3 | 2158.61 | 1618.95 | 3494681.76 | AxioCamEL | 2026/5/7 19:02:57 | 3494681.76 | 30.818 | 1076987.94 | 55.398 | 1935974.92 | 13.301 | 464843.44 | 0.356 | 12445.96 | 0.127 | 4429.5 | 0.356 | 0.127 | 44.42 | 1549.7 | 35.75
900W | 900-500x(3.2).tif | 500 | 4915200 | 0.843205 | XML元数据 | 2560 | 1920 | 3 | 2158.61 | 1618.95 | 3494681.76 | AxioCamEL | 2026/5/7 19:03:27 | 3494681.76 | 30.137 | 1053176.72 | 55.446 | 1937674.19 | 13.784 | 481692.59 | 0.254 | 8890.28 | 0.379 | 13247.97 | 0.254 | 0.379 | 53.85 | 2277.12 | 35.21
900W | 900-500x（3）.tif | 500 | 4915200 | 0.5 | 放大倍数估算 | [8 empty] | 1228800 | 31.298 | 384593.5 | 54.038 | 664020 | 13.756 | 169030 | 0.5 | 6141.75 | 0.408 | 5014.75 | 0.5 | 0.408 | 24.77 | 482.04 | 36.68
900W | 900-50x.tif | 50 | 4915200 | 0.843205 | XML元数据 | 2560 | 1920 | 3 | 2158.61 | 1618.95 | 3494681.76 | AxioCamEL | 2026/5/7 18:54:42 | 3494681.76 | 30.701 | 1072906.12 | 54.446 | 1902698.94 | 14.796 | 517065.3 | 0.008 | 277.29 | 0.05 | 1734.12 | 0.008 | 0.05 | 44.46 | 1552.66 | 36.06
1200W | 1200-1000x(1).tif | 1000 | 4915200 | 0.843205 | XML元数据 | 2560 | 1920 | 3 | 2158.61 | 1618.95 | 3494681.76 | AxioCamEL | 2026/5/7 19:18:29 | 3494681.76 | 30.628 | 1070354.36 | 54.703 | 1911698 | 14.234 | 497421.22 | 0.272 | 9505.29 | 0.163 | 5702.89 | 0.272 | 0.163 | 77.3 | 4692.56 | 35.89
1200W | 1200-1000x(2).tif | 1000 | 4915200 | 0.843205 | XML元数据 | 2560 | 1920 | 3 | 2158.61 | 1618.95 | 3494681.76 | AxioCamEL | 2026/5/7 19:18:56 | 3494681.76 | 31.679 | 1107065.16 | 54.132 | 1891749.62 | 13.623 | 476081.42 | 0.205 | 7163.98 | 0.361 | 12621.58 | 0.205 | 0.361 | 44.21 | 1534.9 | 36.92
1200W | 1200-1000x(3).tif | 1000 | 4915200 | 1 | 放大倍数估算 | [8 empty] | 4915200 | 30.324 | 1490478 | 56.554 | 2779754 | 12.56 | 617344 | 0.194 | 9531 | 0.368 | 18093 | 0.194 | 0.368 | 52.4 | 2156.35 | 34.9
1200W | 1200-1000x(3.1).tif | 1000 | 4915200 | 0.843205 | XML元数据 | 2560 | 1920 | 3 | 2158.61 | 1618.95 | 3494681.76 | AxioCamEL | 2026/5/7 19:19:41 | 3494681.76 | 30.715 | 1073396.71 | 55.913 | 1953975.88 | 12.916 | 451370.09 | 0.125 | 4359.11 | 0.331 | 11579.97 | 0.125 | 0.331 | 45.04 | 1592.98 | 35.46
1200W | 1200-1000x(3.2).tif | 1000 | 4915200 | 0.843205 | XML元数据 | 2560 | 1920 | 3 | 2158.61 | 1618.95 | 3494681.76 | AxioCamEL | 2026/5/7 19:20:23 | 3494681.76 | 29.861 | 1043555.54 | 56.942 | 1989935.16 | 12.729 | 444834.62 | 0.104 | 3625.36 | 0.364 | 12731.07 | 0.104 | 0.364 | 44.68 | 1567.75 | 34.4
1200W | 1200-100x(1).tif | 100 | 4915200 | 0.843205 | XML元数据 | 2560 | 1920 | 3 | 2158.61 | 1618.95 | 3494681.76 | AxioCamEL | 2026/5/7 19:12:46 | 3494681.76 | 29.316 | 1024517.95 | 54.544 | 1906135.17 | 14.732 | 514844.86 | 0.58 | 20258.38 | 0.828 | 28925.4 | 0.58 | 0.828 | 25.61 | 515.02 | 34.96
1200W | 1200-200x(1).tif | 200 | 4915200 | 0.843205 | XML元数据 | 2560 | 1920 | 3 | 2158.61 | 1618.95 | 3494681.76 | AxioCamEL | 2026/5/7 19:13:42 | 3494681.76 | 29.28 | 1023253.8 | 54.645 | 1909655.31 | 14.291 | 499429.78 | 0.476 | 16617.37 | 1.308 | 45725.5 | 0.476 | 1.308 | 29.26 | 672.6 | 34.89
1200W | 1200-200x(2).tif | 200 | 4915200 | 0.843205 | XML元数据 | 2560 | 1920 | 3 | 2158.61 | 1618.95 | 3494681.76 | AxioCamEL | 2026/5/7 19:14:22 | 3494681.76 | 25.407 | 887897.45 | 54.206 | 1894336.93 | 13.551 | 473550.99 | 0.087 | 3053.01 | 6.749 | 235843.38 | 0.087 | 6.749 | 35.17 | 971.4 | 31.91
1200W | 1200-200x(3).tif | 200 | 4915200 | 0.843205 | XML元数据 | 2560 | 1920 | 3 | 2158.61 | 1618.95 | 3494681.76 | AxioCamEL | 2026/5/7 19:14:52 | 3494681.76 | 26.925 | 940936.24 | 53.063 | 1854397.5 | 13.767 | 481106.73 | 0.117 | 4076.84 | 6.128 | 214164.44 | 0.117 | 6.128 | 30.55 | 733.17 | 33.66
1200W | 1200-500x(1).tif | 500 | 4915200 | 0.843205 | XML元数据 | 2560 | 1920 | 3 | 2158.61 | 1618.95 | 3494681.76 | AxioCamEL | 2026/5/7 19:16:00 | 3494681.76 | 31.504 | 1100953.44 | 54.516 | 1905170.35 | 13.666 | 477565.98 | 0.307 | 10714.69 | 0.008 | 277.29 | 0.307 | 0.008 | 52.77 | 2187.26 | 36.62
1200W | 1200-500x(2).tif | 500 | 4915200 | 0.843205 | XML元数据 | 2560 | 1920 | 3 | 2158.61 | 1618.95 | 3494681.76 | AxioCamEL | 2026/5/7 19:16:37 | 3494681.76 | 32.313 | 1129224.73 | 55.043 | 1923573.03 | 12.372 | 432363.06 | 0.215 | 7519.48 | 0.057 | 2001.45 | 0.215 | 0.057 | 44.36 | 1545.24 | 36.99
1200W | 1200-500x(3).tif | 500 | 4915200 | 0.843205 | XML元数据 | 2560 | 1920 | 3 | 2158.61 | 1618.95 | 3494681.76 | AxioCamEL | 2026/5/7 19:17:38 | 3494681.76 | 31.505 | 1100982.59 | 53.86 | 1882244.33 | 14.46 | 505342.42 | 0.125 | 4362.66 | 0.05 | 1749.76 | 0.125 | 0.05 | 37.99 | 1133.64 | 36.91
1200W | 1200-50x.tif | 50 | 4915200 | 0.843205 | XML元数据 | 2560 | 1920 | 3 | 2158.61 | 1618.95 | 3494681.76 | AxioCamEL | 2026/5/7 19:11:56 | 3494681.76 | 30.248 | 1057077.95 | 54.734 | 1912778 | 14.927 | 521634.86 | 0.004 | 147.89 | 0.087 | 3043.06 | 0.004 | 0.087 | 75.83 | 4515.77 | 35.59
1500W | 1500-1000x(1).tif | 1000 | 4915200 | 0.843205 | XML元数据 | 2560 | 1920 | 3 | 2158.61 | 1618.95 | 3494681.76 | AxioCamEL | 2026/5/7 19:35:22 | 3494681.76 | 30.004 | 1048548.15 | 55.409 | 1936377.34 | 13.798 | 482197.4 | 0.572 | 19976.11 | 0.217 | 7582.76 | 0.572 | 0.217 | 52.35 | 2152.73 | 35.13
1500W | 1500-1000x(2).tif | 1000 | 4915200 | 0.843205 | XML元数据 | 2560 | 1920 | 3 | 2158.61 | 1618.95 | 3494681.76 | AxioCamEL | 2026/5/7 19:35:49 | 3494681.76 | 30.667 | 1071728 | 54.971 | 1921062.51 | 13.728 | 479740.2 | 0.34 | 11890.68 | 0.294 | 10260.37 | 0.34 | 0.294 | 53.94 | 2285.19 | 35.81
1500W | 1500-1000x(3).tif | 1000 | 4915200 | 1 | 放大倍数估算 | [8 empty] | 4915200 | 29.689 | 1459290 | 55.981 | 2751556 | 13.71 | 673897 | 0.317 | 15581 | 0.303 | 14876 | 0.317 | 0.303 | 61.83 | 3002.75 | 34.66
1500W | 1500-1000x(3.1).tif | 1000 | 4915200 | 0.843205 | XML元数据 | 2560 | 1920 | 3 | 2158.61 | 1618.95 | 3494681.76 | AxioCamEL | 2026/5/7 19:36:40 | 3494681.76 | 29.879 | 1044186.91 | 54.914 | 1919083.81 | 14.818 | 517843.13 | 0.199 | 6945 | 0.19 | 6622.92 | 0.199 | 0.19 | 65.32 | 3350.97 | 35.24
1500W | 1500-1000x(3.2).tif | 1000 | 4915200 | 0.843205 | XML元数据 | 2560 | 1920 | 3 | 2158.61 | 1618.95 | 3494681.76 | AxioCamEL | 2026/5/7 19:36:57 | 3494681.76 | 29.646 | 1036022.55 | 56.056 | 1958971.33 | 13.734 | 479949.95 | 0.347 | 12128.15 | 0.218 | 7609.78 | 0.347 | 0.218 | 62.2 | 3038.12 | 34.59
1500W | 1500-100x.tif | 100 | 4915200 | 0.843205 | XML元数据 | 2560 | 1920 | 3 | 2158.61 | 1618.95 | 3494681.76 | AxioCamEL | 2026/5/7 19:25:23 | 3494681.76 | 29.602 | 1034488.94 | 54.462 | 1903260.62 | 14.801 | 517247.31 | 0.969 | 33877.48 | 0.166 | 5807.41 | 0.969 | 0.166 | 32.75 | 842.43 | 35.21
1500W | 1500-200x(1).tif | 200 | 4915200 | 0.843205 | XML元数据 | 2560 | 1920 | 3 | 2158.61 | 1618.95 | 3494681.76 | AxioCamEL | 2026/5/7 19:30:39 | 3494681.76 | 29.485 | 1030422.05 | 54.081 | 1889950.8 | 14.367 | 502071.84 | 0.674 | 23560.95 | 1.393 | 48676.13 | 0.674 | 1.393 | 31.8 | 794.08 | 35.28
1500W | 1500-200x(2).tif | 200 | 4915200 | 0.843205 | XML元数据 | 2560 | 1920 | 3 | 2158.61 | 1618.95 | 3494681.76 | AxioCamEL | 2026/5/7 19:31:29 | 3494681.76 | 30.371 | 1061371.65 | 54.019 | 1887792.22 | 14.574 | 509330.39 | 0.605 | 21140.01 | 0.431 | 15047.49 | 0.605 | 0.431 | 26.27 | 542.11 | 35.99
1500W | 1500-200x(3).tif | 200 | 4915200 | 0.843205 | XML元数据 | 2560 | 1920 | 3 | 2158.61 | 1618.95 | 3494681.76 | AxioCamEL | 2026/5/7 19:32:05 | 3494681.76 | 29.731 | 1039014.42 | 55.366 | 1934860.79 | 13.956 | 487716.85 | 0.378 | 13213.13 | 0.569 | 19876.57 | 0.378 | 0.569 | 24.31 | 464.25 | 34.94
1500W | 1500-500(3.2).tif | 100 | 4915200 | 0.843205 | XML元数据 | 2560 | 1920 | 3 | 2158.61 | 1618.95 | 3494681.76 | AxioCamEL | 2026/5/7 19:34:32 | 3494681.76 | 31.637 | 1105622.55 | 54.479 | 1903854.3 | 13.674 | 477849.67 | 0.207 | 7224.42 | 0.004 | 130.82 | 0.207 | 0.004 | 44.11 | 1528.43 | 36.74
1500W | 1500-500x(1).tif | 500 | 4915200 | 0.843205 | XML元数据 | 2560 | 1920 | 3 | 2158.61 | 1618.95 | 3494681.76 | AxioCamEL | 2026/5/7 19:32:55 | 3494681.76 | 30.553 | 1067742.16 | 54.693 | 1911353.88 | 14.47 | 505697.91 | 0.282 | 9841.59 | 0.001 | 46.21 | 0.282 | 0.001 | 45.98 | 1660.54 | 35.84
1500W | 1500-500x(2).tif | 500 | 4915200 | 0.843205 | XML元数据 | 2560 | 1920 | 3 | 2158.61 | 1618.95 | 3494681.76 | AxioCamEL | 2026/5/7 19:33:26 | 3494681.76 | 32.141 | 1123223.93 | 54.845 | 1916657.9 | 12.8 | 447334.48 | 0.207 | 7228.68 | 0.007 | 236.76 | 0.207 | 0.007 | 47.24 | 1752.51 | 36.95
1500W | 1500-500x(3).tif | 500 | 4915200 | 0.5 | 放大倍数估算 | [8 empty] | 1228800 | 30.038 | 369107 | 55.22 | 678539.75 | 14.444 | 177484.25 | 0.295 | 3623 | 0.004 | 46 | 0.295 | 0.004 | 24.45 | 469.35 | 35.23
1500W | 1500-500x(3.1).tif | 500 | 4915200 | 0.843205 | XML元数据 | 2560 | 1920 | 3 | 2158.61 | 1618.95 | 3494681.76 | AxioCamEL | 2026/5/7 19:34:10 | 3494681.76 | 32.76 | 1144848.13 | 53.511 | 1870052.19 | 13.621 | 475993.26 | 0.108 | 3788.18 | 0 | 0 | 0.108 | 0 | 40.86 | 1310.96 | 37.97
1500W | 1500-50x.tif | 50 | 4915200 | 0.843205 | XML元数据 | 2560 | 1920 | 3 | 2158.61 | 1618.95 | 3494681.76 | AxioCamEL | 2026/5/7 19:24:10 | 3494681.76 | 30.092 | 1051620.36 | 55.19 | 1928709.97 | 14.687 | 513246.54 | 0.008 | 279.42 | 0.024 | 825.46 | 0.008 | 0.024 | 46.33 | 1685.78 | 35.29
1800W | 1800-1000x(1).tif | 1000 | 4915200 | 0.843205 | XML元数据 | 2560 | 1920 | 3 | 2158.61 | 1618.95 | 3494681.76 | AxioCamEL | 2026/5/7 19:42:46 | 3494681.76 | 28.876 | 1009124.2 | 54.8 | 1915083.76 | 13.812 | 482670.21 | 0.867 | 30281.98 | 1.646 | 57521.61 | 0.867 | 1.646 | 60.09 | 2835.46 | 34.51
1800W | 1800-1000x(2).tif | 1000 | 4915200 | 0.843205 | XML元数据 | 2560 | 1920 | 3 | 2158.61 | 1618.95 | 3494681.76 | AxioCamEL | 2026/5/7 19:43:05 | 3494681.76 | 29.709 | 1038224.5 | 53.915 | 1884141.26 | 14.139 | 494107.99 | 0.241 | 8435.24 | 1.997 | 69772.77 | 0.241 | 1.997 | 51.36 | 2071.44 | 35.53
1800W | 1800-1000x(3).tif | 1000 | 4915200 | 0.843205 | XML元数据 | 2560 | 1920 | 3 | 2158.61 | 1618.95 | 3494681.76 | AxioCamEL | 2026/5/7 19:43:40 | 3494681.76 | 29.39 | 1027074.68 | 54.878 | 1917801.18 | 13.944 | 487308.03 | 0.43 | 15038.25 | 1.358 | 47459.62 | 0.43 | 1.358 | 61.48 | 2968.53 | 34.88
1800W | 1800-100x.tif | 100 | 4915200 | 0.843205 | XML元数据 | 2560 | 1920 | 3 | 2158.61 | 1618.95 | 3494681.76 | AxioCamEL | 2026/5/7 19:38:40 | 3494681.76 | 29.884 | 1044361.1 | 55.163 | 1927769.32 | 14.435 | 504458.65 | 0.469 | 16382.03 | 0.049 | 1710.65 | 0.469 | 0.049 | 35.59 | 994.84 | 35.14
1800W | 1800-200x(1).tif | 200 | 4915200 | 0.843205 | XML元数据 | 2560 | 1920 | 3 | 2158.61 | 1618.95 | 3494681.76 | AxioCamEL | 2026/5/7 19:39:08 | 3494681.76 | 29.345 | 1025528.27 | 55.07 | 1924505.86 | 14.631 | 511291.31 | 0.707 | 24700.67 | 0.248 | 8655.65 | 0.707 | 0.248 | 32.3 | 819.18 | 34.76
1800W | 1800-200x(2).tif | 200 | 4915200 | 0.843205 | XML元数据 | 2560 | 1920 | 3 | 2158.61 | 1618.95 | 3494681.76 | AxioCamEL | 2026/5/7 19:39:43 | 3494681.76 | 29.635 | 1035655.68 | 55.206 | 1929259.57 | 14.482 | 506101.76 | 0.329 | 11507.45 | 0.348 | 12157.3 | 0.329 | 0.348 | 29.52 | 684.52 | 34.93
1800W | 1800-200x(3).tif | 200 | 4915200 | 0.843205 | XML元数据 | 2560 | 1920 | 3 | 2158.61 | 1618.95 | 3494681.76 | AxioCamEL | 2026/5/7 19:40:13 | 3494681.76 | 29.801 | 1041441.76 | 54.723 | 1912379.84 | 14.435 | 504468.6 | 0.586 | 20495.85 | 0.455 | 15895.71 | 0.586 | 0.455 | 31.43 | 776.07 | 35.26
1800W | 1800-500x(1).tif | 500 | 4915200 | 0.843205 | XML元数据 | 2560 | 1920 | 3 | 2158.61 | 1618.95 | 3494681.76 | AxioCamEL | 2026/5/7 19:40:55 | 3494681.76 | 30.018 | 1049029.49 | 54.995 | 1921897.93 | 13.872 | 484768.36 | 1.103 | 38543.74 | 0.013 | 442.24 | 1.103 | 0.013 | 48.13 | 1819.38 | 35.31
1800W | 1800-500x(2).tif | 500 | 4915200 | 0.843205 | XML元数据 | 2560 | 1920 | 3 | 2158.61 | 1618.95 | 3494681.76 | AxioCamEL | 2026/5/7 19:41:20 | 3494681.76 | 31.033 | 1084515.95 | 54.006 | 1887339.32 | 14.701 | 513739.97 | 0.229 | 7997.98 | 0.031 | 1088.53 | 0.229 | 0.031 | 47.49 | 1771.46 | 36.49
1800W | 1800-500x(3).tif | 500 | 4915200 | 0.5 | 放大倍数估算 | [8 empty] | 1228800 | 30.763 | 378020 | 54.544 | 670234.5 | 14.499 | 178167.5 | 0.167 | 2055.25 | 0.026 | 322.75 | 0.167 | 0.026 | 27.66 | 600.97 | 36.06
1800W | 1800-500x(3.1).tif | 500 | 4915200 | 0.843205 | XML元数据 | 2560 | 1920 | 3 | 2158.61 | 1618.95 | 3494681.76 | AxioCamEL | 2026/5/7 19:41:52 | 3494681.76 | 31.56 | 1102935.7 | 54.584 | 1907550.77 | 13.77 | 481231.16 | 0.069 | 2422.36 | 0.016 | 541.78 | 0.069 | 0.016 | 50.24 | 1982.11 | 36.64
1800W | 1800-500x(3.2).tif | 500 | 4915200 | 0.843205 | XML元数据 | 2560 | 1920 | 3 | 2158.61 | 1618.95 | 3494681.76 | AxioCamEL | 2026/5/7 19:42:13 | 3494681.76 | 30.235 | 1056620.07 | 55.198 | 1928990.1 | 14.216 | 496817.59 | 0.332 | 11603.44 | 0.019 | 650.56 | 0.332 | 0.019 | 54.32 | 2317.33 | 35.39
1800W | 1800-50x.tif | 50 | 4915200 | 0.843205 | XML元数据 | 2560 | 1920 | 3 | 2158.61 | 1618.95 | 3494681.76 | AxioCamEL | 2026/5/7 19:37:49 | 3494681.76 | 30.126 | 1052809.85 | 55.145 | 1927132.27 | 14.674 | 512797.91 | 0.006 | 218.28 | 0.049 | 1723.45 | 0.006 | 0.049 | 58.32 | 2671.09 | 35.33