## Sheet1
激光功率 | 图像名称 | 放大倍数 | 总像素 | 背景/基体面积占比(%) | 熔覆层组织面积占比(%) | 析出相/碳化物面积占比(%) | 气孔缺陷面积占比(%) | 裂纹缺陷面积占比(%) | 气孔孔隙率(%) | 微裂纹面积占比(%) | 熔覆层平均晶粒尺寸(μm) | 基体稀释率(%)
900W | 900-1000x(1).tif | 1000 | 4915200 | 30.192 | 54.573 | 14.027 | 0.908 | 0.301 | 0.908 | 0.301 | 59.97 | 35.62
900W | 900-1000x(2).tif | 1000 | 4915200 | 29.726 | 55.584 | 13.27 | 0.779 | 0.64 | 0.779 | 0.64 | 54.47 | 34.84
900W | 900-1000x(3).tif | 1000 | 4915200 | 31.038 | 53.598 | 14.168 | 0.657 | 0.539 | 0.657 | 0.539 | 55.3 | 36.67
900W | 900-1000x(3.1).tif | 1000 | 4915200 | 30.802 | 53.694 | 14.535 | 0.422 | 0.546 | 0.422 | 0.546 | 58.33 | 36.45
900W | 900-1000x(3.2).tif | 1000 | 4915200 | 30.489 | 55.214 | 13.493 | 0.262 | 0.543 | 0.262 | 0.543 | 62.65 | 35.58
900W | 900-100x(1).tif | 100 | 4915200 | 29.411 | 55.406 | 14.397 | 0.652 | 0.134 | 0.652 | 0.134 | 3.26 | 34.68
900W | 900-200x(1).tif | 200 | 4915200 | 30.093 | 54.844 | 14.688 | 0.331 | 0.044 | 0.331 | 0.044 | 5.75 | 35.43
900W | 900-200x(2).tif | 200 | 4915200 | 30.313 | 55.206 | 14.24 | 0.171 | 0.071 | 0.171 | 0.071 | 5.31 | 35.45
900W | 900-200x(3).tif | 200 | 4915200 | 30.629 | 54.511 | 14.509 | 0.218 | 0.133 | 0.218 | 0.133 | 5.81 | 35.98
900W | 900-500(1).tif | 100 | 4915200 | 29.661 | 54.913 | 14.461 | 0.522 | 0.443 | 0.522 | 0.443 | 5.6 | 35.07
900W | 900-500x(2).tif | 500 | 4915200 | 30.868 | 54.108 | 14.122 | 0.409 | 0.493 | 0.409 | 0.493 | 24.02 | 36.33
900W | 900-500x(3.1).tif | 500 | 4915200 | 30.818 | 55.398 | 13.301 | 0.356 | 0.127 | 0.356 | 0.127 | 23.34 | 35.75
900W | 900-500x(3.2).tif | 500 | 4915200 | 30.137 | 55.446 | 13.784 | 0.254 | 0.379 | 0.254 | 0.379 | 28.3 | 35.21
900W | 900-500x（3）.tif | 500 | 4915200 | 31.298 | 54.038 | 13.756 | 0.5 | 0.408 | 0.5 | 0.408 | 21.96 | 36.68
900W | 900-50x.tif | 50 | 4915200 | 30.701 | 54.446 | 14.796 | 0.008 | 0.05 | 0.008 | 0.05 | 2.34 | 36.06
1200W | 1200-1000x(1).tif | 1000 | 4915200 | 30.628 | 54.703 | 14.234 | 0.272 | 0.163 | 0.272 | 0.163 | 81.24 | 35.89
1200W | 1200-1000x(2).tif | 1000 | 4915200 | 31.679 | 54.132 | 13.623 | 0.205 | 0.361 | 0.205 | 0.361 | 46.46 | 36.92
1200W | 1200-1000x(3).tif | 1000 | 4915200 | 30.324 | 56.554 | 12.56 | 0.194 | 0.368 | 0.194 | 0.368 | 46.44 | 34.9
1200W | 1200-1000x(3.1).tif | 1000 | 4915200 | 30.715 | 55.913 | 12.916 | 0.125 | 0.331 | 0.125 | 0.331 | 47.33 | 35.46
1200W | 1200-1000x(3.2).tif | 1000 | 4915200 | 29.861 | 56.942 | 12.729 | 0.104 | 0.364 | 0.104 | 0.364 | 46.96 | 34.4
1200W | 1200-100x(1).tif | 100 | 4915200 | 29.316 | 54.544 | 14.732 | 0.58 | 0.828 | 0.58 | 0.828 | 2.69 | 34.96
1200W | 1200-200x(1).tif | 200 | 4915200 | 29.28 | 54.645 | 14.291 | 0.476 | 1.308 | 0.476 | 1.308 | 6.15 | 34.89
1200W | 1200-200x(2).tif | 200 | 4915200 | 25.407 | 54.206 | 13.551 | 0.087 | 6.749 | 0.087 | 6.749 | 7.39 | 31.91
1200W | 1200-200x(3).tif | 200 | 4915200 | 26.925 | 53.063 | 13.767 | 0.117 | 6.128 | 0.117 | 6.128 | 6.42 | 33.66
1200W | 1200-500x(1).tif | 500 | 4915200 | 31.504 | 54.516 | 13.666 | 0.307 | 0.008 | 0.307 | 0.008 | 27.73 | 36.62
1200W | 1200-500x(2).tif | 500 | 4915200 | 32.313 | 55.043 | 12.372 | 0.215 | 0.057 | 0.215 | 0.057 | 23.31 | 36.99
1200W | 1200-500x(3).tif | 500 | 4915200 | 31.505 | 53.86 | 14.46 | 0.125 | 0.05 | 0.125 | 0.05 | 19.97 | 36.91
1200W | 1200-50x.tif | 50 | 4915200 | 30.248 | 54.734 | 14.927 | 0.004 | 0.087 | 0.004 | 0.087 | 3.98 | 35.59
1500W | 1500-1000x(1).tif | 1000 | 4915200 | 30.004 | 55.409 | 13.798 | 0.572 | 0.217 | 0.572 | 0.217 | 55.03 | 35.13
1500W | 1500-1000x(2).tif | 1000 | 4915200 | 30.667 | 54.971 | 13.728 | 0.34 | 0.294 | 0.34 | 0.294 | 56.69 | 35.81
1500W | 1500-1000x(3).tif | 1000 | 4915200 | 29.689 | 55.981 | 13.71 | 0.317 | 0.303 | 0.317 | 0.303 | 54.8 | 34.66
1500W | 1500-1000x(3.1).tif | 1000 | 4915200 | 29.879 | 54.914 | 14.818 | 0.199 | 0.19 | 0.199 | 0.19 | 68.65 | 35.24
1500W | 1500-1000x(3.2).tif | 1000 | 4915200 | 29.646 | 56.056 | 13.734 | 0.347 | 0.218 | 0.347 | 0.218 | 65.37 | 34.59
1500W | 1500-100x.tif | 100 | 4915200 | 29.602 | 54.462 | 14.801 | 0.969 | 0.166 | 0.969 | 0.166 | 3.44 | 35.21
1500W | 1500-200x(1).tif | 200 | 4915200 | 29.485 | 54.081 | 14.367 | 0.674 | 1.393 | 0.674 | 1.393 | 6.68 | 35.28
1500W | 1500-200x(2).tif | 200 | 4915200 | 30.371 | 54.019 | 14.574 | 0.605 | 0.431 | 0.605 | 0.431 | 5.52 | 35.99
1500W | 1500-200x(3).tif | 200 | 4915200 | 29.731 | 55.366 | 13.956 | 0.378 | 0.569 | 0.378 | 0.569 | 5.11 | 34.94
1500W | 1500-500(3.2).tif | 100 | 4915200 | 31.637 | 54.479 | 13.674 | 0.207 | 0.004 | 0.207 | 0.004 | 4.64 | 36.74
1500W | 1500-500x(1).tif | 500 | 4915200 | 30.553 | 54.693 | 14.47 | 0.282 | 0.001 | 0.282 | 0.001 | 24.16 | 35.84
1500W | 1500-500x(2).tif | 500 | 4915200 | 32.141 | 54.845 | 12.8 | 0.207 | 0.007 | 0.207 | 0.007 | 24.82 | 36.95
1500W | 1500-500x(3).tif | 500 | 4915200 | 30.038 | 55.22 | 14.444 | 0.295 | 0.004 | 0.295 | 0.004 | 21.66 | 35.23
1500W | 1500-500x(3.1).tif | 500 | 4915200 | 32.76 | 53.511 | 13.621 | 0.108 | 0 | 0.108 | 0 | 21.47 | 37.97
1500W | 1500-50x.tif | 50 | 4915200 | 30.092 | 55.19 | 14.687 | 0.008 | 0.024 | 0.008 | 0.024 | 2.43 | 35.29
1800W | 1800-1000x(1).tif | 1000 | 4915200 | 28.876 | 54.8 | 13.812 | 0.867 | 1.646 | 0.867 | 1.646 | 63.15 | 34.51
1800W | 1800-1000x(2).tif | 1000 | 4915200 | 29.709 | 53.915 | 14.139 | 0.241 | 1.997 | 0.241 | 1.997 | 53.98 | 35.53
1800W | 1800-1000x(3).tif | 1000 | 4915200 | 29.39 | 54.878 | 13.944 | 0.43 | 1.358 | 0.43 | 1.358 | 64.62 | 34.88
1800W | 1800-100x.tif | 100 | 4915200 | 29.884 | 55.163 | 14.435 | 0.469 | 0.049 | 0.469 | 0.049 | 3.74 | 35.14
1800W | 1800-200x(1).tif | 200 | 4915200 | 29.345 | 55.07 | 14.631 | 0.707 | 0.248 | 0.707 | 0.248 | 6.79 | 34.76
1800W | 1800-200x(2).tif | 200 | 4915200 | 29.635 | 55.206 | 14.482 | 0.329 | 0.348 | 0.329 | 0.348 | 6.21 | 34.93
1800W | 1800-200x(3).tif | 200 | 4915200 | 29.801 | 54.723 | 14.435 | 0.586 | 0.455 | 0.586 | 0.455 | 6.61 | 35.26
1800W | 1800-500x(1).tif | 500 | 4915200 | 30.018 | 54.995 | 13.872 | 1.103 | 0.013 | 1.103 | 0.013 | 25.29 | 35.31
1800W | 1800-500x(2).tif | 500 | 4915200 | 31.033 | 54.006 | 14.701 | 0.229 | 0.031 | 0.229 | 0.031 | 24.96 | 36.49
1800W | 1800-500x(3).tif | 500 | 4915200 | 30.763 | 54.544 | 14.499 | 0.167 | 0.026 | 0.167 | 0.026 | 24.51 | 36.06
1800W | 1800-500x(3.1).tif | 500 | 4915200 | 31.56 | 54.584 | 13.77 | 0.069 | 0.016 | 0.069 | 0.016 | 26.4 | 36.64
1800W | 1800-500x(3.2).tif | 500 | 4915200 | 30.235 | 55.198 | 14.216 | 0.332 | 0.019 | 0.332 | 0.019 | 28.55 | 35.39
1800W | 1800-50x.tif | 50 | 4915200 | 30.126 | 55.145 | 14.674 | 0.006 | 0.049 | 0.006 | 0.049 | 3.06 | 35.33